## Hoja1
IDVG SAT IV1 FORWARD -20V (µA) |  | T0 | T1 | T2 | T3
Device | 1 | -30.3167 | -45.73109 | -56.78661 | -44.29936
Device | 2 | -23.21037 | -39.82957 | -56.70263 | -31.38201
Device | 3 | -30.53713 | -43.14468 | -54.21684 | -47.12366
Device | 4 | -35.61425 | -40.26218 | -64.66279 | -45.74453
Device | 5 | -28.33358 | -41.55621 | -44.97927 | -36.20458
Device | 6 | -29.43792 | -42.79475 | -54.9949 | -37.50534
Device | 7 | -28.28665 | -40.48788 | -51.18753 | -39.30229
Device | 8 | -26.18394 | -38.51088 | -48.03709 | -36.11559
Device | 9 | -25.45608 | -35.45824 | -43.70937 | -36.56259
Device | 10 | -22.85715 | -32.09388 | -44.25074 | -33.50521
Device | 11 | -26.182 | -35.86159 | -50.74028 | -35.16776
Device | 12 | -24.94545 | -34.91533 | -49.19753 | -33.06573
Device | 13 | -24.04302 | -34.7025 | -46.61972 | -30.71324
Device | 14 | -21.66099 | -30.90567 | -39.47367 | -26.81591
Device | 15 | -38.35502 | -53.97647 | -68.54092 | -49.53414
Device | 17 | -29.55465 | -31.77025 | -52.67837 | -50.71451
Device | 18 | -32.94945 | -41.63493 | -60.01934 | -52.10225
Device | 19 | -31.04566 | -36.01033 | -56.95666 | -52.06666
Device | 20 | -45.30909 | -40.64665 | -45.66702 | -49.75882
Device | 21 | -28.70131 | -42.01407 | -50.93066 | -51.77223
Device | 22 | -26.01286 | -38.22581 | -42.7868 | -47.13998
Device | 23 | -22.68742 | -35.61456 | -41.16628 | -43.60163
Device | 24 | -27.75415 | -39.71157 | -48.5996 | -50.44478
Device | 25 | -24.55696 | -33.70616 | -40.54754 | -44.8168
Device | 26 | -25.58578 | -33.53662 | -43.97821 | -44.53525
Device | 27 | -20.99047 | -29.36743 | -28.42107 | -36.11221
Device | 28 | -20.14987 | -27.51796 | -27.21203 | -32.66211
Device | 29 | -37.65054 | -53.95345 | -66.78238 | -56.92327
Device | 30 | -32.11464 | -35.64325 | -67.6718 | -52.06883
Device | 31 | -20.9531 | -25.05177 | -31.63875 | -32.77043
Device | 32 | -23.87055 | -27.8273 | -35.41128 | -39.36204
Device | 33 | -29.31141 | -34.20752 | -55.66083 | -50.94496
Device | 34 | -30.55674 | -35.46364 | -57.86346 | -53.46788
Device | 35 | -28.50657 | -32.64912 | -49.39163 | -49.92145
Device | 36 | -25.3235 | -28.98233 | -42.42023 | -44.5381
Device | 37 | -27.07771 | -33.65714 | -50.67684 | -46.82548
Device | 38 | -27.53226 | -35.81933 | -49.38372 | -49.69032
Device | 39 | -24.95858 | -31.01633 | -46.56265 | -47.21898
Device | 40 | -23.84697 | -32.34714 | -42.66586 | -44.70996
Device | 41 | -29.40387 | -37.93019 | -43.75383 | -48.61448
Device | 42 | -21.94844 | -28.59872 | -9.739681 | -15.33331
Device | 43 | -32.9301 | -43.3278 | -66.14554 | -56.4297
Device | 44 | -28.93675 | -33.88843 | -68.22096 | -43.00972
Device | 45 | -17.66443 | -23.23738 | -27.27716 | -29.40449
Device | 46 | -22.05462 | -30.38675 | -46.88162 | -35.10769
Device | 47 | -27.18156 | -31.76651 | -61.92721 | -51.16022
Device | 48 | -30.05957 | -37.27428 | -63.80245 | -55.65525
Device | 49 | -29.32611 | -34.99453 | -63.92081 | -49.92354
Device | 50 | -27.43968 | -32.3064 | -57.24831 | -49.19371
Device | 51 | -27.53266 | -32.98418 | -58.33303 | -49.42549
Device | 52 | -23.94387 | -29.22252 | -55.00809 | -43.58808
Device | 53 | -21.92953 | -27.62401 | -52.41436 | -41.06726
Device | 54 | -19.27257 | -27.68387 | -49.57245 | -40.04217
Device | 55 | -16.09199 | -23.20076 | -40.13888 | -36.64941
Device | 56 | -29.39334 | -41.47628 | -64.15175 | -57.90675
Device | 57 | -17.91988 | -31.90956 | -29.31709 | -22.83189
Device | 58 | -20.01965 | -34.48278 | -41.29289 | -31.69349
Device | 59 | -25.09666 | -41.61095 | -63.49234 | -43.05404
Device | 60 | -28.62237 | -37.86215 | -66.46755 | -51.16782
Device | 61 | -29.8203 | -35.03302 | -58.45981 | -45.87167
Device | 62 | -29.53235 | -32.57327 | -52.9581 | -45.56703
Device | 63 | -25.66411 | -30.30368 | -51.67925 | -43.19449
Device | 64 | -19.76897 | -19.31384 | -31.43758 | -33.34913
Device | 65 | -18.74216 | -28.00891 | -34.19651 | -38.15335
Device | 66 | -19.48664 | -24.9259 | -48.50177 | -40.76137
Device | 67 | -30.61503 | -40.62186 | -62.95646 | -56.44401
Device | 68 | -20.36187 | -30.00196 | -45.52639 | -29.3447
Device | 69 | -23.06964 | -33.85738 | -57.18502 | -34.88329
Device | 70 | -22.91191 | -36.07193 | -47.89757 | -34.53556
Device | 71 | -22.12589 | -30.29243 | -32.60837 | -28.73581
Device | 72 | -30.96274 | -36.54596 | -52.36005 | -34.6292
Device | 73 | -14.47403 | -32.0112 | -41.29484 | -30.38811
Device | 74 | -20.33077 | -27.89751 | -32.03499 | -26.82932
Device | 75 | -13.26334 | -28.02138 | -25.8455 | -25.78067
Device | 76 | -20.9425 | -35.10851 | -39.78494 | -32.44154