## Hoja1
IDVG LIN IV1 FORWARD -18V (µA) |  | T0 | T1 | T2 | T3
Device | 1 | -5.134848 | -6.72643 | -8.088974 | -6.531216
Device | 2 | -3.983344 | -5.764428 | -7.574334 | -2.817465
Device | 3 | -5.131119 | -4.982024 | -7.603306 | -6.620189
Device | 4 | -5.477457 | -4.669224 | -7.956985 | -6.14168
Device | 5 | -4.697348 | -5.809452 | -6.329571 | -5.263219
Device | 6 | -4.675718 | -5.815026 | -7.038876 | -5.258835
Device | 7 | -4.502996 | -5.53164 | -6.649233 | -5.363491
Device | 8 | -4.158308 | -5.255711 | -6.216045 | -4.973921
Device | 9 | -4.030591 | -4.877061 | -5.857256 | -4.940426
Device | 10 | -3.820703 | -4.695615 | -5.954492 | -4.754569
Device | 11 | -4.045462 | -4.882089 | -6.222712 | -4.7538
Device | 12 | -4.013054 | -4.891876 | -6.247915 | -4.658362
Device | 13 | -3.6986 | -4.627274 | -5.775096 | -4.205212
Device | 14 | -3.350704 | -4.131993 | -5.011822 | -3.727673
Device | 15 | -5.960275 | -7.236931 | -8.580318 | -6.820713
Device | 17 | -4.866947 | -2.911644 | -7.072853 | -6.553006
Device | 18 | -5.252789 | -3.069903 | -7.613128 | -6.684217
Device | 19 | -4.886384 | -5.038533 | -7.079313 | -6.421572
Device | 20 | -6.422313 | -5.664815 | -6.454881 | -6.341296
Device | 21 | -4.68022 | -5.840482 | -6.906386 | -6.546786
Device | 22 | -4.330424 | -5.446392 | -6.104455 | -6.117461
Device | 23 | -3.727144 | -5.167476 | -5.869418 | -5.774004
Device | 24 | -4.390798 | -5.405456 | -6.351476 | -6.173999
Device | 25 | -4.098261 | -4.96973 | -5.809436 | -5.841658
Device | 26 | -4.017634 | -4.689027 | -5.849149 | -5.541986
Device | 27 | -3.328839 | -4.091514 | -4.308517 | -4.592798
Device | 28 | -3.266233 | -3.923362 | -4.1059 | -4.323263
Device | 29 | -5.826 | -7.153034 | -8.471323 | -7.294892
Device | 30 | -5.448835 | -5.15658 | -8.907632 | -7.233539
Device | 31 | -3.717318 | -4.009661 | -4.960147 | -4.795094
Device | 32 | -4.166077 | -4.435849 | -5.427857 | -5.485943
Device | 33 | -4.952112 | -5.266185 | -7.398463 | -6.677132
Device | 34 | -5.068092 | -5.388523 | -7.500238 | -6.82774
Device | 35 | -4.752691 | -5.040986 | -6.788719 | -6.465032
Device | 36 | -4.07338 | -4.319211 | -5.69121 | -5.500103
Device | 37 | -4.36443 | -4.911439 | -6.547734 | -5.935563
Device | 38 | -4.381843 | -5.085813 | -6.410139 | -6.119816
Device | 39 | -4.106999 | -4.646585 | -6.248325 | -5.997714
Device | 40 | -3.893636 | -4.647023 | -5.709843 | -5.574554
Device | 41 | -4.302882 | -4.944125 | -5.498827 | -5.680181
Device | 42 | -3.604384 | -4.173834 | -1.575753 | -2.030642
Device | 43 | -5.27492 | -6.117453 | -8.088965 | -7.080651
Device | 44 | -4.945041 | -2.582791 | -8.333352 | -6.196996
Device | 45 | -3.081547 | -3.602742 | -4.195258 | -4.235449
Device | 46 | -3.671434 | -4.441712 | -5.920469 | -4.819148
Device | 47 | -4.630425 | -4.942626 | -7.63094 | -6.655932
Device | 48 | -4.96157 | -5.547313 | -7.893478 | -7.056073
Device | 49 | -4.852053 | -5.274998 | -7.685908 | -6.491099
Device | 50 | -4.319409 | -4.706146 | -6.733324 | -6.034536
Device | 51 | -4.438613 | -4.852803 | -6.887594 | -6.204953
Device | 52 | -3.871628 | -4.295451 | -6.466284 | -5.494806
Device | 53 | -3.631026 | -4.139869 | -6.347389 | -5.299286
Device | 54 | -3.185549 | -4.071037 | -6.043473 | -5.120708
Device | 55 | -2.624947 | -3.324796 | -4.961104 | -4.59999
Device | 56 | -4.91896 | -4.952547 | -7.783876 | -7.357884
Device | 57 | -3.024871 | -4.382833 | -4.251774 | -3.474335
Device | 58 | -3.509722 | -4.946788 | -5.649187 | -4.664166
Device | 59 | -4.398522 | -6.007051 | -7.886319 | -6.146801
Device | 60 | -4.903316 | -5.697825 | -8.091093 | -6.895077
Device | 61 | -4.732074 | -5.088984 | -7.092556 | -6.043175
Device | 62 | -4.603503 | -4.726811 | -6.478565 | -5.845151
Device | 63 | -4.165689 | -4.48637 | -6.376718 | -5.5884
Device | 64 | -3.236898 | -0.09529905 | -4.377107 | -4.39214
Device | 65 | -2.955099 | -3.828678 | -4.524478 | -4.649849
Device | 66 | -3.235288 | -3.820523 | -5.985526 | -5.267236
Device | 67 | -5.04085 | -5.885476 | -7.566597 | -7.161436
Device | 68 | -3.704075 | -4.650338 | -6.187911 | -4.581963
Device | 69 | -3.901629 | -4.92362 | -6.746033 | -5.031075
Device | 70 | -3.912106 | -5.14804 | -6.157838 | -4.969061
Device | 71 | -3.79752 | -4.300655 | -4.659712 | -4.214809
Device | 72 | -4.818923 | -5.146819 | -6.584408 | -4.881555
Device | 73 | -2.49401 | -4.535651 | -5.420227 | -4.334809
Device | 74 | -3.37413 | -4.00654 | -4.485093 | -3.877319
Device | 75 | -2.224679 | -3.784518 | -3.692475 | -3.523335
Device | 76 | -3.564708 | -4.927253 | -5.378439 | -4.649021